## Sheet1
plot 1 ID v/s VD
white |  | green |  | red |  | 1N914 |  | blue
current (mA) | voltage (V) | current (mA) | voltage (V) | current (mA) | voltage(V) | current(mA) | voltage (V) | current(mA) | voltage (V)
0 | 0 | 0 | 0 | 0 | 0 | 0 | 0 | 0 | 0
0.072 | 2.53 | 0.32 | 2.27 | 0.244 | 1.74 | 0 | 0.1 | 0.005 | 2.43
0.747 | 2.62 | 0.512 | 2.31 | 1 | 1.78 | 1 | 0.59 | 0.183 | 2.54
1 | 2.65 | 1 | 2.38 | 2.02 | 1.83 | 1.87 | 0.62 | 1 | 2.62
2.98 | 2.73 | 2.04 | 2.48 | 4.14 | 1.87 | 4.6 | 0.67 | 2.78 | 2.69
5.13 | 2.8 | 2.88 | 2.55 | 8.38 | 1.94 | 10.29 | 0.72 | 4.92 | 2.78
8.78 | 2.9 | 8.94 | 2.87 | 13.53 | 1.99 | 19.93 | 0.76 | 8.78 | 2.89
plot 2 log ID v/s VD
white |  | green |  | red |  | 1N914 |  | blue
current (mA) | voltage (V) | current (mA) | voltage (V) | current (mA) | voltage(V) | current(mA) | voltage (V) | current(mA) | voltage (V)
| 0 |  | 0 |  | 0 |  | 0 |  | 0
-2.631 | 2.53 | -1.139 | 2.27 | -1.411 | 1.74 |  | 0.1 | -5.298 | 2.43
-0.292 | 2.62 | -0.669 | 2.31 | 0 | 1.78 | 0 | 0.59 | -1.698 | 2.54
0 | 2.65 | 0 | 2.38 | 0.0703 | 1.83 | 0.626 | 0.62 | 0 | 2.62
1.092 | 2.73 | 0.713 | 2.48 | 1.421 | 1.87 | 1.526 | 0.67 | 1.022 | 2.69
1.635 | 2.8 | 1.058 | 2.55 | 2.126 | 1.94 | 2.331 | 0.72 | 1.593 | 2.78
2.172 | 2.9 | 2.191 | 2.87 | 2.605 | 1.99 | 2.992 | 0.76 | 2.172 | 2.89
white | y = 12.3254x + -33.0107
green | y = 5.3709x + -12.9428
red | 15.0886x + -27.1323
blue | 15.6109x + -41.8672
1n914 | 17.4322x + -10.2195
Diode | (Eg) (eV) | (Vgamma) (V) | η | (IS) (mA)
1N914 | 1.1 | 0.59 | 2.21 | (3.64 * 10^{-5})
Red LED | 1.91 | 1.78 | 2.55 | (1.65 * 10^{-12})
Green LED | 2.34 | 2.38 | 7.16 | (2.39 * 10^{-6})
Blue LED | 2.64 | 2.62 | 2.46 | (6.56 * 10^{-19})
White LED | 2.7 | 2.65 | 3.12 | (4.61 * 10^{-15})